## Refs
Co (l)
Quantity | Value | Units |  | Temperature (K) | 1768. - 3184.943
ΔfH° | 18 | kJ/mol |  | A= | 45.61355 | a
S° | 41 | J/mol*K |  | B= | -3.806989 | b
|  |  |  | C= | 1.031499 | d
|  |  |  | D= | -0.096701 | f
|  |  |  | E= | -3.332744 | c
|  |  |  | F= | -8.135203
|  |  |  | G= | 78.01905
|  |  |  | H= | 18.004
Cp° = A + B*t + C*t2 + D*t3 + E/t2
H° − H°298.15= (A*t + B*t2/2 + C*t3/3 + D*t4/4 − E/t + F − H)*1000
S° = A*ln(t) + B*t + C*t2/2 + D*t3/3 − E/(2*t2) + G
dT=
100
T | T[K]/1000 | T | Cp | H | S | G | Cp=dH/dT | Cp=T dS/dT
[C] |  | [K] | [J/mol K]] | [J/mol] | [J/mol K]] | [J/mol]] | [J/mol K]] | [J/mol K]]
|  | 298.15 |  | 18000 | 41
1494.85 | 1.768 | 1768 | 40.50647 | 70104.57 | 99.24823 | -105366.3 | 40.50854 | 40.50962
1526.85 | 1.8 | 1800 | 40.51044 | 71400.84 | 99.97486 | -108553.9 | 40.51458 | 40.52441
1626.85 | 1.9 | 1900 | 40.51751 | 75452.3 | 102.1654 | -118661.9 | 40.51852 | 40.5274
1726.85 | 2 | 2000 | 40.518774 | 79504.151 | 104.2437 | -128983.2 | 40.51786 | 40.52591
1826.85 | 2.1 | 2100 | 40.51651 | 83555.94 | 106.2206 | -139507.3 | 40.51454 | 40.52187
1926.85 | 2.2 | 2200 | 40.51237 | 87607.39 | 108.1053 | -150224.3 | 40.50997 | 40.51666
2026.85 | 2.3 | 2300 | 40.50754 | 91658.39 | 109.906 | -161125.5 | 40.50514 | 40.51127
2126.85 | 2.4 | 2400 | 40.50281 | 95708.9 | 111.6299 | -172202.9 | 40.50071 | 40.50635
2226.85 | 2.5 | 2500 | 40.49875 | 99758.97 | 113.2833 | -183449.2 | 40.49713 | 40.50233
2326.85 | 2.6 | 2600 | 40.49569 | 103808.7 | 114.8716 | -194857.4 | 40.49463 | 40.49944
2426.85 | 2.7 | 2700 | 40.49378 | 107858.1 | 116.3999 | -206421.5 | 40.49332 | 40.49778
2526.85 | 2.8 | 2800 | 40.49306 | 111907.5 | 117.8725 | -218135.5 | 40.49317 | 40.49733
2626.85 | 2.9 | 2900 | 40.49346 | 115956.8 | 119.2935 | -229994.3 | 40.49408 | 40.49795
2726.85 | 3 | 3000 | 40.49484 | 120006.2 | 120.6663 | -241992.6 | 40.49585 | 40.49948
2826.85 | 3.1 | 3100 | 40.49697 | 124055.8 | 121.9941 | -254126
2926.85 | 3.2 | 3200 | 40.49957 | 128105.6 | 123.2799 | -266390.1