## Cond
eql
T[ C ] | 600 | 600
P [bar] | 2.2 | 2.1
Phases | gas | solid
Calculation Conditions
Count | 21 | 20
Precision | 0.005
Iterations Steps | 95000
Presentation
Following Calculation | * | *
Recorder | T_600C
T[ C ] | 600 | =C2
P | 2.1 | =C3
CH3OH (g) | 5.42710092e-12 | =gas!D2
CH4 (g) | 0.124326 | =gas!D3
CHO (g) | 2.97958548e-13 | =gas!D4
CO (g) | 0.066995 | =gas!D5
CO2 (g) | 0.218278 | =gas!D6
COOH (g) | 9.98379169e-14 | =gas!D7
H2 (g) | 0.255793 | =gas!D8
H2O (g) | 0.334607 | =gas!D9
O2 (g) | 4.80325497e-25 | =gas!D10
V | 1.19332 | =gas!C11

## gas
(g) | In [mol] | Out [mol] | x [mol/mol] | f | f.c. | rel. | inf.
CH3OH (g) |  | 6.47626971e-12 | 5.42710092e-12 | 1.13871018e-11 |  |  | 1
CH4 (g) |  | 0.148361 | 0.124326 | 0.26087 |  |  | 1
CHO (g) |  | 3.55559984e-13 | 2.97958548e-13 | 6.25174357e-13 |  |  | 1
CO (g) |  | 0.079947 | 0.066995 | 0.140392 |  |  | 1
CO2 (g) |  | 0.260476 | 0.218278 | 0.457412 |  |  | 1
COOH (g) |  | 1.19138613e-13 | 9.98379169e-14 | 2.09479157e-13 |  |  | 1
H2 (g) |  | 0.305243 | 0.255793 | 0.538062 |  |  | 1
H2O (g) | 1 | 0.399293 | 0.334607 | 0.702931 |  |  | 1
O2 (g) |  | 5.73182167e-25 | 4.80325497e-25 | 1.00773856e-24 |  |  | 1
EOT |  | 1.19332 | 0.999999 | 2.099667

## solid
Solid | In [mol] | Out [mol] | x [mol/mol] | a | a.c. | rel. | inf. | a(c)
C (s) | 1 | 0.510444 | 1 | 0.996222 |  | 1 | 1 | 1.64030413e-14
EOT | 1 | 0.510444 | 1 | 0.996222

## T_600C
T[ C ] | P | CH3OH (g) | CH4 (g) | CHO (g) | CO (g) | CO2 (g) | COOH (g) | H2 (g) | H2O (g) | O2 (g) | V
600 | 0.1 | 7.46e-16 | 0.0011 | 1.37e-13 | 0.46 | 0.0234 | 7.18e-16 | 0.504765 | 0.010254 | 5.13e-26 | 1.93
600 | 0.2 | 1.01e-14 | 0.00443 | 2.3e-13 | 0.386 | 0.0655 | 4.02e-15 | 0.50936 | 0.034625 | 1.44e-25 | 1.81
600 | 0.3 | 4.17e-14 | 0.00983 | 2.85e-13 | 0.32 | 0.102 | 9.31e-15 | 0.504107 | 0.064196 | 2.24e-25 | 1.7
600 | 0.4 | 1.06e-13 | 0.0167 | 3.17e-13 | 0.27 | 0.127 | 1.54e-14 | 0.492536 | 0.093426 | 2.8e-25 | 1.62
600 | 0.5 | 2.08e-13 | 0.0244 | 3.34e-13 | 0.231 | 0.147 | 2.18e-14 | 0.476296 | 0.121506 | 3.23e-25 | 1.55
600 | 0.6 | 3.48e-13 | 0.0325 | 3.43e-13 | 0.202 | 0.161 | 2.83e-14 | 0.45804 | 0.146456 | 3.53e-25 | 1.49
600 | 0.7 | 5.26e-13 | 0.0408 | 3.47e-13 | 0.178 | 0.172 | 3.44e-14 | 0.439638 | 0.169185 | 3.76e-25 | 1.45
600 | 0.8 | 7.38e-13 | 0.0489 | 3.48e-13 | 0.16 | 0.18 | 4.04e-14 | 0.421116 | 0.190075 | 3.95e-25 | 1.41
600 | 0.9 | 9.79e-13 | 0.0566 | 3.46e-13 | 0.144 | 0.187 | 4.61e-14 | 0.40345 | 0.208622 | 4.1e-25 | 1.38
600 | 1 | 1.26e-12 | 0.0645 | 3.44e-13 | 0.132 | 0.192 | 5.16e-14 | 0.386373 | 0.225024 | 4.2e-25 | 1.35
600 | 1.1 | 1.54e-12 | 0.0714 | 3.4e-13 | 0.121 | 0.196 | 5.64e-14 | 0.371221 | 0.240444 | 4.32e-25 | 1.33
600 | 1.2 | 1.87e-12 | 0.0782 | 3.37e-13 | 0.112 | 0.2 | 6.19e-14 | 0.355304 | 0.253776 | 4.4e-25 | 1.3
600 | 1.3 | 2.21e-12 | 0.0846 | 3.33e-13 | 0.104 | 0.204 | 6.66e-14 | 0.341399 | 0.26602 | 4.47e-25 | 1.29
600 | 1.4 | 2.56e-12 | 0.0906 | 3.29e-13 | 0.0977 | 0.207 | 7.14e-14 | 0.327926 | 0.277168 | 4.53e-25 | 1.27
600 | 1.5 | 2.94e-12 | 0.0965 | 3.24e-13 | 0.0918 | 0.209 | 7.58e-14 | 0.315691 | 0.287214 | 4.57e-25 | 1.26
600 | 1.6 | 3.34e-12 | 0.102 | 3.2e-13 | 0.0863 | 0.211 | 8.03e-14 | 0.303677 | 0.297017 | 4.62e-25 | 1.24
600 | 1.7 | 3.73e-12 | 0.107 | 3.14e-13 | 0.0815 | 0.212 | 8.4e-14 | 0.293397 | 0.306376 | 4.67e-25 | 1.23
600 | 1.8 | 4.13e-12 | 0.111 | 3.11e-13 | 0.0775 | 0.215 | 8.86e-14 | 0.28294 | 0.313541 | 4.71e-25 | 1.22
600 | 1.9 | 4.57e-12 | 0.116 | 3.07e-13 | 0.0738 | 0.216 | 9.23e-14 | 0.273171 | 0.320776 | 4.73e-25 | 1.21
600 | 2 | 4.99e-12 | 0.121 | 3.02e-13 | 0.0702 | 0.217 | 9.61e-14 | 0.26423 | 0.32795 | 4.77e-25 | 1.2
600 | 2.1 | 5.43e-12 | 0.124 | 2.98e-13 | 0.067 | 0.218 | 9.98e-14 | 0.255793 | 0.334607 | 4.8e-25 | 1.19

## P_1bar
T[ C ] | P | CH3OH (g) | CH4 (g) | CHO (g) | CO (g) | CO2 (g) | COOH (g) | H2 (g) | H2O (g) | O2 (g) | V
300 | 1 | 9.18e-13 | 0.188 | 3.48e-21 | 0.000264 | 0.203 | 3.98e-20 | 0.0298 | 0.579 | 1.99e-37 | 1.02
350 | 1 | 1.4e-12 | 0.185 | 2.81e-19 | 0.00117 | 0.215 | 1.21e-18 | 0.0599 | 0.539 | 1.62e-34 | 1.03
400 | 1 | 1.83e-12 | 0.174 | 1.17e-17 | 0.00414 | 0.224 | 2.17e-17 | 0.106 | 0.491 | 4.79e-32 | 1.06
450 | 1 | 2.04e-12 | 0.151 | 2.82e-16 | 0.0122 | 0.23 | 2.55e-16 | 0.17 | 0.437 | 6.44e-30 | 1.1
500 | 1 | 1.99e-12 | 0.123 | 4.37e-15 | 0.031 | 0.23 | 2.07e-15 | 0.244 | 0.372 | 4.46e-28 | 1.16
550 | 1 | 1.7e-12 | 0.0933 | 4.61e-14 | 0.0685 | 0.218 | 1.21e-14 | 0.32 | 0.3 | 1.76e-26 | 1.24
600 | 1 | 1.26e-12 | 0.0645 | 3.44e-13 | 0.132 | 0.192 | 5.16e-14 | 0.386 | 0.225 | 4.2e-25 | 1.35
650 | 1 | 7.96e-13 | 0.0417 | 1.87e-12 | 0.221 | 0.148 | 1.58e-13 | 0.435 | 0.155 | 6.22e-24 | 1.49
700 | 1 | 4.39e-13 | 0.0256 | 7.62e-12 | 0.319 | 0.0979 | 3.52e-13 | 0.462 | 0.0957 | 5.76e-23 | 1.64
750 | 1 | 2.21e-13 | 0.0158 | 2.39e-11 | 0.396 | 0.0565 | 5.76e-13 | 0.477 | 0.0551 | 3.5e-22 | 1.77
800 | 1 | 1.06e-13 | 0.00983 | 6.17e-11 | 0.447 | 0.0284 | 7.61e-13 | 0.484 | 0.0303 | 1.53e-21 | 1.87
850 | 1 | 5.11e-14 | 0.00644 | 1.38e-10 | 0.474 | 0.0133 | 8.56e-13 | 0.49 | 0.0162 | 5.06e-21 | 1.93
900 | 1 | 2.56e-14 | 0.00404 | 2.81e-10 | 0.487 | 0.00685 | 9.74e-13 | 0.493 | 0.00959 | 1.66e-20 | 1.96
950 | 1 | 1.35e-14 | 0.0028 | 5.34e-10 | 0.494 | 0.00344 | 1.01e-12 | 0.494 | 0.00512 | 4.27e-20 | 1.98
1000 | 1 | 7.32e-15 | 0.00435 | 9.52e-10 | 0.499 | 0.000805 | 4.61e-13 | 0.494 | 0.00135 | 2.05e-20 | 1.98
1050 | 1 | 4.22e-15 | 0.00304 | 1.62e-09 | 0.499 | 0.000455 | 4.8e-13 | 0.496 | 0.00086 | 4.87e-20 | 1.99
1100 | 1 | 2.55e-15 | 0.000373 | 2.63e-09 | 0.497 | 0.00156 | 2.89e-12 | 0.497 | 0.00327 | 3.65e-18 | 1.99
1150 | 1 | 1.6e-15 | 0.000184 | 4.12e-09 | 0.497 | 0.0014 | 4.39e-12 | 0.498 | 0.00325 | 1.67e-17 | 1.99
1200 | 1 | 1.04399e-15 | 9.94554e-05 | 6.26839e-09 | 0.497735 | 0.00122 | 6.16903e-12 | 0.497861 | 0.003085 | 6.30584e-17 | 1.995406013
1250 | 1 | 7.06e-16 | 6.68e-05 | 1.12e-08 | 0.498 | 0.000895 | 9.88e-12 | 0.498 | 0.00246 | 1.52e-16 | 2
1300 | 1 | 4.95e-16 | 0.000124 | 1.65e-08 | 0.5 | 0.00025 | 4.33e-12 | 0.499 | 0.000741 | 4.85e-17 | 2

## P_0_5bar
T[ C ] | P | CH3OH (g) | CH4 (g) | CHO (g) | CO (g) | CO2 (g) | COOH (g) | H2 (g) | H2O (g) | O2 (g) | V
300 | 0.5 | 4.31e-13 | 0.176 | 4.84e-21 | 0.000529 | 0.203 | 2.78e-20 | 0.0576 | 0.562 | 2.01e-37 | 1.03
350 | 0.5 | 6.15e-13 | 0.162 | 3.88e-19 | 0.00236 | 0.218 | 8.4e-19 | 0.112 | 0.506 | 1.64e-34 | 1.06
400 | 0.5 | 7.26e-13 | 0.138 | 1.57e-17 | 0.00837 | 0.227 | 1.47e-17 | 0.189 | 0.437 | 4.83e-32 | 1.11
450 | 0.5 | 6.96e-13 | 0.104 | 3.65e-16 | 0.0247 | 0.232 | 1.64e-16 | 0.28 | 0.36 | 6.43e-30 | 1.18
500 | 0.5 | 5.58e-13 | 0.0699 | 5.29e-15 | 0.0611 | 0.224 | 1.24e-15 | 0.368 | 0.277 | 4.36e-28 | 1.27
550 | 0.5 | 3.74e-13 | 0.0432 | 5.08e-14 | 0.13 | 0.196 | 6.32e-15 | 0.437 | 0.194 | 1.59e-26 | 1.4
600 | 0.5 | 2.08e-13 | 0.0244 | 3.34e-13 | 0.231 | 0.147 | 2.18e-14 | 0.476 | 0.122 | 3.23e-25 | 1.55
650 | 0.5 | 9.85e-14 | 0.0133 | 1.54e-12 | 0.34 | 0.0885 | 5.02e-14 | 0.491 | 0.0674 | 3.71e-24 | 1.71
700 | 0.5 | 4.15e-14 | 0.00729 | 5.22e-12 | 0.422 | 0.0431 | 8.01e-14 | 0.493 | 0.034 | 2.54e-23 | 1.84
750 | 0.5 | 1.74e-14 | 0.00426 | 1.43e-11 | 0.465 | 0.0193 | 1e-13 | 0.494 | 0.0167 | 1.19e-22 | 1.93
800 | 0.5 | 7.52e-15 | 0.0026 | 3.37e-11 | 0.485 | 0.00824 | 1.11e-13 | 0.496 | 0.00834 | 4.42e-22 | 1.96
850 | 0.5 | 3.43e-15 | 0.00176 | 7.24e-11 | 0.493 | 0.00341 | 1.1e-13 | 0.498 | 0.00407 | 1.23e-21 | 1.98
900 | 0.5 | 1.67e-15 | 0.000594 | 1.44e-10 | 0.495 | 0.00309 | 2.22e-13 | 0.497 | 0.00429 | 1.3e-20 | 1.99
950 | 0.5 | 8.62e-16 | 0.000551 | 2.7e-10 | 0.498 | 0.00113 | 1.67e-13 | 0.498 | 0.00168 | 1.8e-20 | 2
1000 | 0.5 | 4.68e-16 | 0.000198 | 4.79e-10 | 0.498 | 0.00113 | 3.27e-13 | 0.499 | 0.00192 | 1.61e-19 | 2
1050 | 0.5 | 2.69e-16 | 0.000215 | 8.13e-10 | 0.499 | 0.000409 | 2.17e-13 | 0.499 | 0.000774 | 1.56e-19 | 2
1100 | 0.5 | 1.6e-16 | 3.19e-05 | 1.32e-09 | 0.498 | 0.00115 | 1.07e-12 | 0.498 | 0.00242 | 7.93e-18 | 2
1150 | 0.5 | 1.01e-16 | 2.12e-05 | 2.07e-09 | 0.499 | 0.000769 | 1.2e-12 | 0.499 | 0.00178 | 2e-17 | 2
1200 | 0.5 | 6.55e-17 | 9.88e-06 | 3.14e-09 | 0.499 | 0.000771 | 1.95e-12 | 0.499 | 0.00195 | 1.01e-16 | 2
1250 | 0.5 | 4.44e-17 | 6.88e-05 | 5.64e-09 | 0.5 | 5.49e-05 | 3.03e-13 | 0.5 | 0.000151 | 2.28e-18 | 2
1300 | 0.5 | 3.08e-17 | 7.36e-06 | 8.23e-09 | 0.499 | 0.000261 | 2.25e-12 | 0.499 | 0.000774 | 2.12e-16 | 2