## Cond
rcl | ro
T[ C ] | 500 | 500
P [bar] | 1 | 1
Phases | Gas | Solid
Calculation Conditions | BCD | BCD
Count | 29 | 0
Precision |  | 1
Iterations Steps
Visualisation
Following Calculation | * | *
recorder | corr | 16
T[ C ] | 500
P g | 1.008875
Corr | 1
C (s) | 0.798656

## Gas
(g) | Measurements | Ref. | f(c) | inf.
CH4 | 0.09 | x | 0.089235
CO |  |  | 0.014543
CO2 | 0.05 | x | 0.050429
H2O | 0.15 | x | 0.147461
H2 | 0.2 | x | 0.206947
HCN |  |  | 1.4403937e-08
O2 |  |  | 9.46664702e-29
N2 | 0.5 | x | 0.5
NH3 |  |  | 0.00026
N2O |  |  | 1.72922999e-24
NO |  |  | 2.48348141e-20
NO2 |  |  | 2.23966473e-34
C2H2 |  |  | 1.03725029e-13
C2H4 |  |  | 6.12536849e-09
EOT | 0.99 |  | 1.008875

## Solid
(s) | Measurements | Ref. | a(c) | inf. | a(c)
C |  |  | 0.798656 |  | 0.929703
EOT

## corr
T[ C ] | P g | Corr | C (s)
250 | 1.207978474 | 0.999524 | 0.454826
275 | 1.127346301 | 0.999618 | 0.503772
300 | 1.067544329 | 0.999701 | 0.554264
325 | 1.023972 | 0.999774 | 0.606181
350 | 0.993509 | 0.999837 | 0.659409
375 | 0.974043 | 0.999889 | 0.713845
400 | 0.964165001 | 0.999931 | 0.769394
425 | 0.962990002 | 0.999963 | 0.825973
450 | 0.970054004 | 0.999985 | 0.883508
475 | 0.985257009 | 0.999997 | 0.941935
500 | 1.008838021 | 1 | 1.0012
525 | 1.041384043 | 0.999993 | 1.0613
550 | 1.083846088 | 0.999978 | 1.1221
575 | 1.137575172 | 0.999954 | 1.1836
600 | 1.204356325 | 0.999921 | 1.2458
625 | 1.286462594 | 0.99988 | 1.3088
650 | 1.386701054 | 0.99983 | 1.3724
675 | 1.508457817 | 0.999773 | 1.4367
700 | 1.655753051 | 0.999709 | 1.5017
725 | 1.833278001 | 0.999637 | 1.5674
750 | 2.029996054 | 0.999558 | 1.6002
775 | 2.277690641 | 0.999472 | 1.6632
800 | 2.571527454 | 0.99938 | 1.7266
825 | 2.91847239 | 0.999282 | 1.7905
850 | 3.32643664 | 0.999178 | 1.8546
875 | 3.803576763 | 0.999069 | 1.9194
500 | 1.008838021 | 1 | 1.0012